## Sheet1
﻿
Test | Vi (m/s) | Vr (m/s) | Vd (m/s) | Mpl (gms) | Eabs (joule) | Dmax (mm)
﻿Blunt projectile, mass = 52.5 g
1 | 115.6 | 92.9 | 22.7 | 1 | 124.2 | 8.9
2 | 104 | 80.2 | 23.8 | 1.5 | 115 | 8.9
3 | 102.5 | 79.2 | 23.3 | 1 | 111.1 | 10.1
4 | 92.5 | 67.5 | 25 | 0.9 | 105 | 11
5 | 87.5 | 58.3 | 29.2 | 1 | 111.7 | 11.4
6 | 73.9 | 43.8 | 30.1 | — | 93 | 11.8
﻿Hemispherical projectile, mass = 47.0 g
7 | 114.7 | 92.3 | 22.4 | — | 109 | 12.2
8 | 109.7 | 86.8 | 22.9 | — | 105.7 | 13.3
9 | 106.1 | 80.1 | 26 | — | 113.7 | 14.1
10 | 105.5 | 79 | 26.5 | — | 114.8 | 14.3
11 | 98.3 | 71 | 27.3 | — | 108.6 | 15.1
12 | 92.3 | 63.5 | 28.8 | — | 105.4 | 15.8
﻿Blunt projectile, mass = 52.5 g
13 | 115.6 | 98.6 | 17 | — | 95.5 | 8.5
14 | 104 | 83.9 | 20.1 | — | 99.1 | 8.5
15 | 102.5 | 82.5 | 20 | — | 97.1 | 9
16 | 92.5 | 63.3 | 29.2 | — | 119.4 | 9.8
17 | 87.5 | 53.2 | 34.4 | — | 126.9 | 10.1
18 | 73.9 | 40.6 | 33.3 | — | 100 | 10.5
Hemispherical projectile, mass = 47.0
19 | 114.7 | 96.6 | 18.1 |  | 89.8 | 11.9
20 | 109.7 | 89.7 | 20 |  | 93.7 | 13.2
21 | 106.1 | 83.8 | 22.3 |  | 99.5 | 13.6
22 | 105.5 | 82.4 | 23.1 |  | 102 | 14.2
23 | 98.3 | 73.5 | 24.8 |  | 100.1 | 14.3
Blunt projectile |  | plates = 12mm thick
Test | vi | vr |  | mpl
24 | 399.6 | 291.3 |  | 36
25 | 303.5 | 199.7 |  | 27.6
26 | 285.4 | 181.1 |  | 27.6
27 | 244.2 | 132.6 |  | 28.1
28 | 224.7 | 113.7 |  | 27.3
29 | 200.4 | 71.4 |  | 27.8
30 | 189.6 | 42 |  | 27.7
31 | 184.3 | 30.8 |  | 27.8
32 | 184.8 | 0 |  | F
33 | 181.5 | 0 |  | F
Hemispherical projectile
﻿
34 | 452 | 325.1 |  | 15.12
35 | 420.6 | 284.3 |  | 19.8
36 | 362.9 | 220.2 |  | 16.72
37 | 326.7 | 154.8 |  | 18.08
38 | 300 | 97.2 |  | 20.3
39 | 292.1a | 0 |  | 18.58
40 | 278.9 | 0 |  | F
Conical Projectiles,
41 | 405.7 | 312
42 | 355.6 | 232.3
43 | 317.9 | 155.8
44 | 300.3 | 110.3
45 | 280.9 | 0
46 | 248.7 | 0
47 | 206.9 | 0
plate thickness = 0.82mm
conico-blunt projectile
﻿
48 | 39.43 | 13.43 | 26 |  |  | 9.4
49 | 50.8 | 32.21 | 18.59 |  |  | 9.1
50 | 63.18 | 51.13 | 12.05 |  |  | 8.8
51 | 65.56 | 54.11 | 11.45 |  |  | 8.8
52 | 72.46 | 63.08 | 9.38 |  |  | 8.6
53 | 86.96 | 79.53 | 7.43 |  |  | 8.5
54 | 91.96 | 84.98 | 6.98 |  |  | 8.4
55 | 100 | 93.81 | 6.19 |  |  | 8.2
56 | 112.35 | 106.72 | 5.63 |  |  | 7.9
﻿Plate Thickness 1.82mm
﻿
58 | 72.37 | 33.98 | 38.39 |  |  | 11.1
59 | 80.64 | 47.33 | 33.31 |  |  | 10.9
60 | 91.37 | 63.11 | 28.26 |  |  | 10.7
61 | 100 | 75.22 | 24.78 |  |  | 10.3
62 | 104.16 | 80.01 | 24.15 |  |  | 9.9
63 | 113.6 | 91.91 | 21.69 |  |  | 9.6
blunt projectile. Plate thickness = 0.82mm
﻿
64 | 55.79 | 38.23 | 17.56 |  |  | 10.6
65 | 71.4 | 59.62 | 11.78 |  |  | 10.3
66 | 86.2 | 77.1 | 9.1 |  |  | 10.1
67 | 92.59 | 84.98 | 7.61 |  |  | 10
68 | 100 | 94.1 | 5.9 |  |  | 9.7
69 | 103.6 | 97.95 | 5.65 |  |  | 9.7
Plate Thickness 1.82mm
﻿
69 | 73.52 | 36.59 | 36.93 |  |  | 12.2
70 | 80.64 | 57.44 | 23.2 |  |  | 11.9
71 | 92.59 | 73.89 | 18.7 |  |  | 11.8
72 | 100 | 82.11 | 17.89 |  |  | 11.6
73 | 108.69 | 90.21 | 18.48 |  |  | 11.4
74 | 113.6 | 94.49 | 19.11 |  |  | 11.3
﻿blunteconico projectile
﻿Plate Thickness 0.82mm
﻿
75 | 54.52 | 44.19 | 10.33 |  |  | 12.6
76 | 69.44 | 61.95 | 7.49 |  |  | 12.6
77 | 83.33 | 76.98 | 6.35 |  |  | 12.6
78 | 92.41 | 85.78 | 6.63 |  |  | 12.5
79 | 100 | 93.97 | 6.03 |  |  | 12.4
80 | 106.6 | 101.51 | 5.09 |  |  | 12.4
81 | 109.6 | 104.59 | 5.01 |  |  | 12.3
﻿Plate thickness 1.82mm
﻿
82 | 73.5 | 52.14 | 21.36 |  |  | 14.9
83 | 78.12 | 58.34 | 19.78 |  |  | 14.8
84 | 90.15 | 73.21 | 16.94 |  |  | 14.8
85 | 98.23 | 82.69 | 15.54 |  |  | 14.7
86 | 103.4 | 87.98 | 15.42 |  |  | 14.7
87 | 108.7 | 94.01 | 14.69 |  |  | 14.7